## Sheet1
Redox Agent | Temperature | Time | L* | a* | b*
1 | 600 | 90 | 41.5 | 39 | 33
1 | 650 | 240 | 26 | 34 | 27.5
1 | 600 | 240 | 26 | 35 | 27.5
1 | 700 | 240 | 21.5 | 33.2 | 26.5
1 | 750 | 90 | 24.2 | 33.2 | 30.2
1 | 790 | 90 | 17.6 | 28 | 14.5
1 | 950 | 90 | 17 | 21 | 15
1 | 970 | 90 | 12.7 | 12.4 | 7
1 | 600 | 165 | 25 | 39 | 30.5
1 | 650 | 165 | 24.5 | 38 | 29.5
1 | 700 | 165 | 22.5 | 32.5 | 27
1 | 750 | 165 | 23.5 | 29.5 | 22.5
1 | 800 | 165 | 26.5 | 36 | 30
1 | 900 | 165 | 29 | 33.5 | 24.5
1 | 950 | 165 | 20 | 30.5 | 21
0 | 650 | 240 | 23 | 33.5 | 23.5
0 | 750 | 240 | 23.5 | 37.5 | 29.5
0 | 700 | 240 | 27.5 | 33 | 25.5
0 | 600 | 165 | 15 | 30.5 | 19.5
0 | 650 | 165 | 19 | 34.5 | 24
0 | 700 | 165 | 23 | 35 | 28
0 | 750 | 165 | 28.5 | 38.5 | 32
0 | 800 | 165 | 24 | 37.5 | 28.5
0 | 900 | 165 | 24 | 29.5 | 18.5
0 | 950 | 165 | 16 | 21 | 11.5
0 | 970 | 240 | 19.5 | 28.5 | 20.5
2 | 650 | 240 | 19 | 31 | 24.5
2 | 700 | 240 | 23 | 37 | 28
2 | 750 | 240 | 27 | 29 | 21
2 | 600 | 240 | 23.5 | 36 | 27.5
2 | 600 | 165 | 22 | 37 | 28.5
2 | 650 | 165 | 22 | 37 | 27.5
2 | 700 | 165 | 25.5 | 37.5 | 29.5
2 | 750 | 165 | 27 | 38 | 29.5
2 | 800 | 165 | 23.5 | 35 | 27.5
2 | 900 | 165 | 22 | 26.5 | 17
2 | 950 | 165 | 22 | 23 | 12.5